## reference
Reference | 1~100
NO. | DOI
1 | https://doi.org/10.1016/j.progpolymsci.2007.01.007
2 | https://doi.org/10.1016/S0040-6031(00)00698-5
3 | https://doi.org/10.1021/ja00152a008
4 | https://doi.org/10.1016/0032-3861(92)90736-G
5 | https://doi.org/10.1016/S0079-6700(00)00042-3
6 | https://doi.org/10.1021/ma00091a028
7 | https://doi.org/10.1016/0376-7388(96)00115-9

## data
Polyimide structure and performance data
NO. | polyimide |  | Tg/℃ | λcutoff/nm | reference (please fill in, thank you) | Remark | Other properties
| Diamine | Dianhydride |  |  | "paper doi number"or "original URL" or "book name + page number"
1.1 | [6 empty] | CTE、Td、Tensile modulus (Gpa) etc.
https://doi.org/10.1016/j.progpolymsci.2019.01.004
354
doi:10.1016/j.progpolymsci.2007.01.007
1.2
274
1.3 |  |  | 292
1.4 |  |  | 272
1.5 |  |  | none
405
1.6
345
1.7
1.8 |  |  | 330 |  | 44画图横着
1.9
319
1.10
262
1.11
246
1.12
245
1.13
243
1.14
311
1.15
308
1.16 |  |  |  |  | 55排
|  | DDA | 114
1.17
104
DDA
1.18
206
1.19
205
1.20
200
1.21
248
1.22 |  |  | 211
1.23
293
1.24
283
1.25
257
1.26
343
1.27
287
1.28
96排
343
1.29
306
1.30
278
1.31 |  |  | 268
1.32 |  |  | 255
1.33 |  |  |  |  | 12排
326
1.34
295
1.35 |  |  | 278
1.36 |  |  |  |  | 22排
293
1.37 | [5 empty] | 重复删除
383
1.38 |  |  | 257
1.39 |  |  | 343
1.40 |  |  | 287
1.41
343
1.42 |  |  | 306
1.43
278
1.44
268
1.45 |  |  | 255
1.46 |  |  | 294
1.47
313
1.48
326
1.49
295
1.50
278
1.51
269
1.52
|  |  | 234 |  | 77排
1.53
243
1.54
253
1.55
241
1.56
244
1.57 |  |  | 253
1.58 |  |  | 198 |  | 97排
1.59
207
1.60 |  |  | 204
1.61 |  |  | 263
1.62
253
1.63 |  |  | 245
1.64
330
1.65
320
1.66
319
1.67
281
1.68
269
1.69
263
1.70
255
1.71
500
1.72 |  |  | 524
1.73 |  |  | 511
1.74
531
1.75
480
1.76
475
1.77
470
1.78
440
1.79
430
1.80
531
1.81
|  |  | 536 |  | https://doi.org/10.1016/j.progpolymsci.2019.01.004
2 |  |  |  |  | https://doi.org/10.1016/S0040-6031(00)00698-5
2.1 | 2,2'-dimethyl-benzidine (DMBZ-15) |  | 366 |  | https://doi.org/10.1016/S0040-6031(00)00698-5
2.2 | 2,2',6,6'-tetramethylbenzidine (TMBZ-15) |  | 333
删掉
2.3 | 2,2'-bis(trifluoromethyl)benzidine (BFBZ) |  | 269
2.4 | PMR |  | 276 |  | https://doi.org/10.1016/S0040-6031(00)00698-5
https://doi.org/10.1021/ja00152a008
3 |  |  |  |  | https://doi.org/10.1021/ja00152a008
3.1 | Polyimide-1 |  | 227
3.2 | Polyimide-2 |  | 229
3.3 | Polyimide-3 |  | 235
3.4 | Polyimide-4 |  | no
3.5 | Polyimide-5 |  | no
4 |  |  |  |  | https://doi.org/10.1016/0032-3861(92)90736-G
https://doi.org/10.1016/0032-3861(92)90736-G
4.1
no
4.2 |  |  | 420
4.3 |  |  | 302
4.4 |  |  | 253
4.5 |  |  | 380
4.6 |  |  | 270
4.7 |  |  | 244
4.8 |  |  | 223
4.9 |  |  | 329
4.10 |  |  | 266
4.11 |  |  | 232
4.12 |  |  | 220
4.13 |  |  | 298
4.14 |  |  | 260
4.15 |  |  | 260
4.16 |  |  | 299
4.17 |  |  | 243
4.18 |  |  | 234
4.19 |  |  | 305 |  | https://doi.org/10.1016/0032-3861(92)90736-G
5 |  |  |  |  | https://doi.org/10.1016/S0079-6700(00)00042-3
5.1 |  |  |  |  | https://doi.org/10.1016/S0079-6700(00)00042-3
|  | p,p-ODA | 399
5.2
|  | p-PDA | 342
5.3 |  | p,p-DABP | 412
5.4
|  | p-PDA | 333
5.5 |  | m,m-DABP | 321
5.6 |  | m-PDA | 300
5.7
|  | p,p-DABP | 290
5.7 |  | m,m-DABP | 264
5.8 |  |  | 286
5.9 |  | p,p-MDA | 290
5.10 |  | m,m-MDA | 234
5.11 |  |  | 256
5.12
|  | p,p-ODA | 222
5.13
m,m-ODA
178
5.14
p,p-ODA
186
5.15 |  |  | 206 | 336
5.16 |  | 3,3'-ODA | 244 | 330
5.17
|  |  | 263 | 328
5.18 |  |  | 279 | 312
5.19
|  |  | 260 | 316
5.20 |  | 4,4'-ODA | none | none
5.21 |  | DAPB | none | none
5.22 |  |  | none | none
5.23
|  |  | 187 | 349
5.24
|  | 3,3'-ODA | 192 | 352
5.25 |  |  | 241 | 346
5.26 |  |  | 258 | 352
5.25
|  |  | 167 | 368
5.26 |  |  | 210 | 353
5.27 |  |  | 213 | 365
5.28 |  |  | 202 | 378
5.29 |  |  | 249 | 388
5.30 |  |  | 257 | 365
|  |  | 221 | 366
5.31
5.32
|  |  | 305 | 340
5.33 |  |  | 338 | 360 | https://doi.org/10.1016/S0079-6700(00)00042-3
6 |  |  |  |  | https://doi.org/10.1021/ma00091a028
6.1 | 6FDA-PDA |  | 354 |  | https://doi.org/10.1021/ma00091a028
6.2 | 6FDA-FPDA |  | 349
6.3 | 6FDA-DAT |  | 331
6.4 | 6FDA-TEMPDA |  | 360
6.5 | 6FDA-2DAT |  | none
删除
6.6 | 6FDA-2TFMPDA |  | 334
6.7 | 6FDA-TFPDA |  | 345
6.8 | 6FDA-OFB |  | 337
6.9 | 6FDA-2,2' PFMB |  | 334
6.10 | 6FDA-3,3' PFMB |  | none
[5 empty] | https://doi.org/10.1021/ma00091a028 | 删
7 |  |  |  |  | https://doi.org/10.1016/0376-7388(96)00115-9
|  |  | 252 |  |  | At curing temperature of 150 °C
|  |  | 258 |  |  | At curing temperature of 200 °C
|  |  | 262 |  |  | At curing temperature of 250 °C

## overall refe. summary
Ref. No. | DOI | Required data | Remark
1 | https://doi.org/10.1016/j.progpolymsci.2019.01.004 | completed
2 | no full text in the website | none
3 | https://doi.org/10.1016/0032-3861(92)90684-O | NA | NA= required data not available
4 | https://doi.org/10.1002 | NA
5 | no full text in the website | none
6 | no full text in the website | none
7 | no full text in the website | none
8 | no full text in the website | none
9 | https://doi.org/10.1021/ma00047a045 | NA
10 | https://doi.org/10.1021/cm00001a029 | NA
11 | https://doi.org/10.1002/pola.1987.080250720 | NA
12 | DOI 10.1007/978-3-540-69765-7 | NA
13 | https://doi.org/10.1002/polb.1994.090320714 | NA
14 | no full text in the website | NA
15 | https://doi.org/10.1063/1.336012 | none
16 | https://doi.org/10.1021/cm00041a002 | NA
17 | https://doi.org/10.1016/j.progpolymsci.2012.11.001 | NA
18 | https://doi.org/10.1021/ma0523769 | NA
19 | https://doi.org/10.1016/S0040-6031(00)00698-5 | completed
20 | no full text in the website | none
21 | https://doi.org/10.1021/ja00152a008 | completed
22 | https://doi.org/10.1016/0141-3910(92)90145-U | NA
23 | https://doi.org/10.1039/B103896F | NA
24 | https://doi.org/10.1088%2F0954-0083%2F12%2F1%2F301 | NA
25 | no full text in the website | none
26 | no full text in the website | none
27 | http://dx.doi.org/10.1016/j.carbon.2013.05.035
28 | no full text in the website | none
29 | https://doi.org/10.1016/0142-9612(93)90183-3 | NA
30 | https://doi.org/10.1016/0142-9612(93)90183-3 | NA
31 | https://doi.org/10.1016/0032-3861(93)90562-O | NA
32 | 0024-9297/87/2220-0973$01.50/0 | NA
33 | https://doi.org/10.1002/pola.1993.080311009 | NA
34 | https://doi.org/10.1016/0032-3861(92)90736-G | completed
35 | no full text in the website | none
36 | no full text in the website | none
37 | https://doi.org/10.1002/pol.1983.180210912 | NA
38 | no full text in the website | none
39 | https://doi.org/10.1016/0008-6223(96)00189-3 | NA
40 | https://doi.org/10.1364/AO.27.004565 | NA
41 | https://doi.org/10.1002/pi.4980200503 | NA
42 | https://doi.org/10.1021/la00059a009 | NA
43 | no full text in the website | none
44 | http://dx.doi.org/10.1295/polymj.PJ2007178 | NA
45 | no full text in the website | none
46 | https://doi.org/10.1016/S0079-6700(00)00042-3 | completed
47 | https://doi.org/10.1021/ma9903862 | NA
48 | no full text in the website | none
49 | no full text in the website | none
50 | https://doi.org/10.1021/cm980428l | NA
51 | https://doi.org/10.1021/ma00091a028 | completed
52 | https://doi.org/10.1016/S0376-7388(97)00170-1 | NA
53 | https://doi.org/10.1109/14.19863 | NA
54 | No full text in the website | none
55 | https://doi.org/10.1002 | NA
56 | https://doi.org/10.2494/photopolymer.8.241 | NA
57 | https://doi.org/10.1039/C2PY20632C | NA
58 | https://doi.org/10.1016/S0376-7388(00)00571-8 | NA
59 | https://doi.org/10.1016/S0032-3861(01)00640-1 | NA
60 | https://doi.org/10.1016/j.memsci.2003.10.011 | NA
61 | https://doi.org/10.1002/anie.201002439 | NA
62 | https://doi.org/10.1016/S0142-9418(03)00024-2 | NA
63 | no full text in the website | none
64 | https://doi.org/10.1016/0032-3861(96)00178-4 | NA
65 | https://doi.org/10.1116/1.573930 | NA
66 | https://doi.org/10.1016/0040-6090(81)90661-1 | NA
67 | no full text in the website | none
68 | https://doi.org/10.1002 | NA
69 | https://doi.org/10.1021/ma00021a021 | NA
70 | https://doi.org/10.1016/S0376-7388(02)00115-1 | NA
71 | no full text in the website | none
72 | no full text in the website | none
73 | https://doi.org/10.1016/S0040-6090(00)01444-9 | NA
74 | https://doi.org/10.1021/ma1010205 | NA
75 | https://doi.org/10.1016/S1383-5866(98)00057-4 | NA
76 | https://doi.org/10.1021/ma00182a052 | NA
77 | https://doi.org/10.1049/el:19931409 | NA
78 | https://doi.org/10.1002/aic.10964 | NA
79 | https://doi.org/10.1021/ma00099a006 | NA
80 | https://doi.org/10.1016/j.memsci.2007.01.016 | NA
81 | https://doi.org/10.1021/ma00083a008 | NA
82 | no full text in the website | none
83 | https://doi.org/10.1021/ma00055a002 | NA
84 | https://doi.org/10.1002/pola.20018 | NA
85 | 0361-5235/85/1401-011953.00 | NA
86 | https://doi.org/10.1021/ma00100a061 | NA
87 | s 111.187.10.56 | NA
88 | https://doi.org/10.1002/pi.749 | NA
89 | https://doi.org/10.1016/0168-583X(95)01264-8 | NA
90 | no full text in the website | none
91 | https://doi.org/10.1016/j.reactfunctpolym.2016.04.021 | NA
92 | https://doi.org/10.1016/j.progpolymsci.2012.02.005 | NA
93 | https://doi.org/10.1016/0376-7388(96)00115-9 | completed
94 | s 111.187.10.5 | NA
95 | https://doi.org/10.1063/1.338834 | NA
96 | https://doi.org/10.1002/adma.200702400 | NA
97 | https://doi.org/10.1021/ma0509210 | NA
98 | https://doi.org/10.1021/ma980649c | NA
99 | no full text in the website | none
100 | https://doi.org/10.1088%2F0954-0083%2F7%2F1%2F009 | NA