## reference
Reference | 1~100
NO. | DOI
104 | https://doi.org/10.1080/15422110601003481
115 | https://doi.org/10.1002/macp.201800313
135 | https://doi.org/10.1295/koron.2016-0047

## data
Polyimide structure and performance data
NO. | polyimide |  | Tg/℃ | λcutoff/nm | reference (please fill in, thank you) | Remark | Other properties
| Diamine | Dianhydride |  |  | "paper doi number"or "original URL" or "book name + page number"
CTE、Td、Tensile modulus (Gpa) etc.
104.1 |  |  |  |  | https://doi.org/10.1080/15422110601003481
323
104.2
360-410
104.3 |  |  | 215
115.1 |  |  | 290 | 375 | https://doi.org/10.1002/macp.201800313
115.2
299
115.3 |  |  | 315 | 296
115.4 |  |  | 294 | 326
115.5 |  |  | 355 | 317
115.6 |  |  | 265 | 343
115.7 |  |  | 293 | 321
115.8 |  |  | 266 | 362
115.9 |  |  | 274 | 362
115.10 |  |  | 312 | 356
115.11 |  |  | 378 | 374
115.12 |  |  | 256 | 328
115.13 |  |  | 236 | 363
115.14 |  |  | 257 | 321
115.15 |  |  | 328 | 375
115.16 |  |  | 261 | 349
115.17 |  |  | 340 | 344
115.18 |  |  | 302 | 365
15.19 |  |  | 275 | 297
115.20 |  |  | 370 | 292
115.21 |  |  | 281 | 343
115.22 |  |  | 274 | 307
115.23 |  |  | 286 | 310
115.24 |  |  | 209 | 382
115.25 |  |  | 328 | 292
115.26 |  |  | 294 | 294
115.27 |  |  | 255 | 372
115.28 |  |  | 293 | 262
115.29 |  |  | 301 | 261
115.30 |  |  | 272 | 262
115.31 |  |  | 312 | 290
115.32 |  |  | 418 | 312
115.33 |  |  | 240 | 274
115.34 |  |  | 233 | 386
115.35 |  |  | 229 | 297
115.36 |  |  | 270 | 317
115.37 |  |  | 323 | 285
115.38 |  |  |  | 270
115.39 |  |  | 333 | 361
115.40 |  |  | 260 | 309
135.1 |  |  | 265 |  | https://doi.org/10.1295/koron.2016-0047
135.2 |  |  | 282
135.3 |  |  | 263
135.4 |  |  | 287
135.6 |  |  | 280
135.7 |  |  | 206
135.8 |  |  | 240
135.9 |  |  | 230
135.10 |  |  | 209
157
135.11
135.12 |  |  | 189
135.13 |  |  | 223
135.14 |  |  | 201
135.15 |  |  | 221
214
135.16
135.17 |  |  | 242

## Sheet1
| Tg/℃ | λcutoff/nm
1 | 323
2 | 360
3 | 215
4 | 290 | 375
5 | 299
6 | 315 | 296
7 | 294 | 326
8 | 355 | 317
9 | 265 | 343
10 | 293 | 321
11 | 266 | 362
12 | 274 | 362
13 | 312 | 356
14 | 378 | 374
15 | 256 | 328
16 | 236 | 363
17 | 257 | 321
18 | 328 | 375
19 | 261 | 349
20 | 340 | 344
21 | 302 | 365
22 | 275 | 297
23 | 370 | 292
24 | 281 | 343
25 | 274 | 307
26 | 286 | 310
27 | 209 | 382
28 | 328 | 292
29 | 294 | 294
30 | 255 | 372
31 | 293 | 262
32 | 301 | 261
33 | 272 | 262
34 | 312 | 290
35 | 418 | 312
36 | 240 | 274
37 | 233 | 386
38 | 229 | 297
39 | 270 | 317
40 | 323 | 285
41 |  | 270
42 | 333 | 361
43 | 260 | 309
44 | 265
45 | 282
46 | 263
47 | 287
48 | 280
49 | 206
50 | 240
51 | 230
52 | 209
53 | 157
54 | 189
55 | 223
56 | 201
57 | 221
58 | 214
59 | 242