## reference
Reference | 1101~1200
NO. | DOI
15 | https://doi.org/10.1016/j.eurpolymj.2010.01.007
17 | https://doi.org/10.1016/j.polymer.2008.02.004
20 | https://doi.org/10.1016/j.polymer.2005.10.003
27 | https://doi.org/10.1177/095400830301500102
38 | https://doi.org/10.1002/marc.201400638
60 | https://doi.org/10.1016/0032-3861(91)90524-m
69 | https://doi.org/10.1002/(sici)1099-0518(199608)34:11%3C2205::aid-pola14%3E3.0.co;2-j
76 | https://doi.org/10.1002/pola.23306
77 | https://doi.org/10.1002/pola.1994.080320303
78 | https://doi.org/10.1016/s0032-3861(02)00801-7
90 | https://doi.org/10.1016/j.memsci.2017.01.008
92 | https://doi.org/10.1002/pi.4235
96 | https://doi.org/10.1021/ma047433x
99 | https://doi.org/10.1016/s0014-3057(02)00115-5
100 | https://doi.org/10.1002/pola.23269

## data
Polyimide structure and performance data
NO. | polyimide |  | Tg/℃ | λcutoff/nm | reference (please fill in, thank you) | Remark | Other properties
| Diamine | Dianhydride |  |  | "paper doi number"or "original URL" or "book name + page number"
15-1 | [6 empty] | CTE、Td、Tensile modulus (Gpa) etc.
https://doi.org/10.1016/j.eurpolymj.2010.01.007
383
15-2 |  |  | 341
15-3 |  |  | 384
15-4 |  |  | 372
15-5
346
15-6 |  |  | 316
15-7 |  |  | 286
15-8 |  |  | 285
15-9 |  |  | 259
15-10 |  |  | 213
17-1
|  |  | 223 | 345 | https://doi.org/10.1016/j.polymer.2008.02.004
17-2
|  |  | 195 | 345
17-3
|  |  | 224 | 350
17-4
|  |  | 191 | 345
17-5 |  |  | 185 | 345
17-6
|  |  | 228 | 350
20-1
208
https://doi.org/10.1016/j.polymer.2005.10.003
20-2
226
20-3 |  |  | 314
324
20-4
27-1
|  |  | 319 |  | https://doi.org/10.1177/095400830301500102
27-2 |  |  | 337
27-3
340
27-4
335
27-5
360
27-6
314
27-7
370
316
27-8
27-9 |  |  | 254
27-10 |  |  | 400
27-11 |  |  | 356
38-1
https://doi.org/10.1002/marc.201400638
296
38-2
309
38-3
310
38-4 |  |  |  | 319
60-1
|  | n=4 | 94 | 94 | https://doi.org/10.1016/0032-3861(91)90524-m
60-2 |  | n=5 | 89 | 89
60-3 |  | n=6 | 82
60-4 |  | n=7 | 79
60-5 |  | n=8 | 75
60-6 |  | n=9 | 55
60-7 |  | n=10 | 59
60-8
|  | n=12 | 44
69-1
https://doi.org/10.1002/(sici)1099-0518(199608)34:11%3C2205::aid-pola14%3E3.0.co;2-j
325
69-2 |  |  | 361
69-3
353
76-1
425
76-2 |  |  | 412
76-3 |  |  | 329
77-1
328
https://doi.org/10.1002/pola.1994.080320303
290
77-2
77-3 |  |  | 287
77-4 |  |  | 274
77-5 |  |  | 260
78-1
https://doi.org/10.1016/s0032-3861(02)00801-7
412
428
78-2
78-3 |  |  |  | 359
414
78-4
450
78-5
372
78-6
266
78-7
231
78-8
78-9 |  |  | 248
78-10 |  |  | 301
78-11 |  |  | 263
277
78-12
278
78-13
78-14 |  |  | 236
256
78-15
78-16 |  |  | 269
78-17
239
78-18 |  |  | 258
78-19 |  |  | 256
78-20
229
78-21 |  |  | 247
90-1
|  |  | 270 |  | https://doi.org/10.1016/j.memsci.2017.01.008
90-2 |  |  | 285
90-3 |  |  | 273
90-4 |  |  | 270
92-1
|  |  | 308 | 332
92-2 |  |  | 294 | 356
92-3
|  |  | 261 | 337
92-4
|  |  | 274 | 323
92-5
|  |  | 272 | 302
96-1
https://doi.org/10.1021/ma047433x
353
96-2
360
96-3 |  |  | 401
96-4
398
99-1
https://doi.org/10.1016/s0014-3057(02)00115-5
150
99-2 |  |  | 142
99-3 |  |  | 135
100-1
271
100-2 |  |  | 255
100-3 |  |  | 240
100-4
222
100-5 |  |  | 254
100-6 |  |  | 252
100-7 |  |  | 263
100-8
260
100-9 |  |  | 247
100-10 |  |  | 274
100-11 |  |  | 278