## reference
Reference | 1501~1600
NO. | DOI
13 | https://doi.org/10.1016/s0376-7388(00)81169-2
21 | https://doi.org/10.1016/j.memsci.2006.05.004
33 | https://doi.org/10.1002/pola.21395
36 | https://doi.org/10.1002/pola.1994.080321012
41 | https://doi.org/10.1016/j.eurpolymj.2009.03.021
51 | https://doi.org/10.1002/macp.200500459
54 | https://doi.org/10.1007/s10965-006-9072-8
60 | https://doi.org/10.1002/app.13189
61 | https://doi.org/10.1016/0032-3861(95)91208-o
69 | https://doi.org/10.1016/s0014-3057(96)00279-0
77 | https://doi.org/10.1016/j.polymdegradstab.2012.03.010
83 | https://doi.org/10.1021/ma961323b
87 | https://doi.org/10.1002/pola.1316
89 | https://doi.org/10.1295/polymj.pj2006232
93 | https://doi.org/10.1007/s00396-003-1036-5

## data
Polyimide structure and performance data
NO. | polyimide |  | Tg/℃ | λcutoff/nm | reference (please fill in, thank you) | Remark | Other properties
| Diamine | Dianhydride |  |  | "paper doi number"or "original URL" or "book name + page number"
13-1
https://doi.org/10.1016/s0376-7388(00)81169-2
394
13-2
310
21-1
https://doi.org/10.1016/j.memsci.2006.05.004
298
21-2 |  |  | 372
21-3 |  |  | 319
| m=2 | n=1
21-4
376
| m=2 | n=1
33-1
https://doi.org/10.1002/pola.21395
311
33-2 |  |  | 334
33-3
319
33-4 |  |  | 298
33-5 |  |  | 300
36-1
https://doi.org/10.1002/pola.1994.080321012
263
36-2
324
36-3
324
36-4 |  |  | 343
36-5 |  |  | 362
41-1
https://doi.org/10.1016/j.eurpolymj.2009.03.021
191
41-2
215
41-3
204
41-4
232
51-1
https://doi.org/10.1002/macp.200500459
262
51-2
255
51-3 |  |  | 231
242
51-4
51-5
260
51-6 |  |  | 257
54-1
https://doi.org/10.1007/s10965-006-9072-8
269
54-2 |  |  | 245
54-3 |  |  | 234
54-4
227
54-5 |  |  | 248
54-6
242
54-7 |  |  | 324
54-8 |  |  | 270
54-9 |  |  | 257
54-10
252
54-11 |  |  | 279
54-12 |  |  | 271
60-1
https://doi.org/10.1002/app.13189
254
60-2 |  |  | 320
61-1
|  |  | 347 |  | https://doi.org/10.1016/0032-3861(95)91208-o
61-2
305
61-3 |  |  | 288
61-4 |  |  | 286
61-5
297
69-1
https://doi.org/10.1016/s0014-3057(96)00279-0
339
69-2 |  |  | 302
69-3
291
69-4 |  |  | 295
69-5
313
69-6
304
77-1
|  |  | 475 |  | https://doi.org/10.1016/j.polymdegradstab.2012.03.010
77-2
440
77-3 |  |  | 446
83-1
https://doi.org/10.1021/ma961323b
310
83-2
360
320
83-3
83-4 |  |  | 254
87-1
|  |  | 248 |  | https://doi.org/10.1002/pola.1316
87-2 |  |  | 264
87-3 |  |  | 260
87-4 |  |  | 311
87-5 |  |  | 251
87-6 |  |  | 273
87-7 |  |  | 271
87-8 |  |  | 331
87-9 |  |  | 293
87-10 |  |  | 311
87-11
305
89-1
|  |  | 247 | 397 | https://doi.org/10.1295/polymj.pj2006232
89-2
|  |  | 230 | 376
89-3 |  |  | 222 | 373
93-1
https://doi.org/10.1007/s00396-003-1036-5
|  |  | 331 | 390
93-2
|  |  | 285 | 389
93-3
|  |  | 302 | 378
93-4
|  |  | 299 | 385
93-5
|  |  | 277 | 362
93-6
|  |  | 292 | 348
93-7 |  |  |  | 418
93-8 |  |  |  | 413
93-9 |  |  |  | 401
93-10 |  |  |  | 409
93-11
388
93-12 |  |  |  | 385
93-13
421
93-14 |  |  |  | 413
93-15
404
93-16 |  |  |  | 410
93-17 |  |  |  | 394
93-18
390