## reference
Reference | 1~100
NO. | DOI
1 | https://doi.org/10.1002/(SICI)1521-4044(19990901)50:9%3C332::AID-APOL332%3E3.0.CO;2-1
2 | https://doi.org/10.1002/pi.4421
3 | https://doi.org/10.1016/j.polymer.2008.12.001
4 | https://doi.org/10.1002/app.38709
5 | https://doi.org/10.1088%2F0954-0083%2F12%2F3%2F302
6 | https://doi.org/10.1002/pola.23817
7 | https://doi.org/10.1002/app.24616
8 | https://doi.org/10.1002/cjoc.201400587
9 | https://doi.org/10.1002/pola.10493
10 | https://doi.org/10.1002/pola.20116
11 | https://doi.org/10.1016/j.memsci.2017.10.015
12 | https://doi.org/10.1007/s00396-002-0798-5
13 | https://doi.org/10.1088%2F0954-0083%2F13%2F2%2F308
14 | https://doi.org/10.1007/s10853-012-6363-9
15 | https://doi.org/10.1002/pi.2209
16 | https://doi.org/10.1016/j.eurpolymj.2013.08.002
17 | https://doi.org/10.1002/app.25540
18 | https://doi.org/10.1016/j.tsf.2007.02.015
19 | https://doi.org/10.1002/pi.4532
20 | https://doi.org/10.1016/j.polymer.2010.07.023
21 | https://doi.org/10.1021/ma0713714
22 | https://doi.org/10.1016/S0040-6031(99)00266-X

## data
Polyimide structure and performance data
NO. | polyimide |  | Tg/℃ | λcutoff/nm | reference (please fill in, thank you) | Remark | Other properties
| Diamine | Dianhydride |  |  | "paper doi number"or "original URL" or "book name + page number"
1 |  |  |  |  | https://doi.org/10.1002/(SICI)1521-4044(19990901)50:9%3C332::AID-APOL332%3E3.0.CO;2-1
1.1 |  |  |  |  | https://doi.org/10.1002/(SICI)1521-4044(19990901)50:9%3C332::AID-APOL332%3E3.0.CO;2-1
331
1.2
272
1.3
248
261
1.4
276
1.5
|  |  | 263 |  | https://doi.org/10.1002/(SICI)1521-4044(19990901)50:9%3C332::AID-APOL332%3E3.0.CO;2-1
2 |  |  |  |  | https://doi.org/10.1002/pi.4421
Pure polymer
https://doi.org/10.1002/pi.4421
349
polymer modified with reduced graphene (RG wt% = 0.1)
346
重复
polymer modified with reduced graphene (RG wt% = 0.3)
347
|  |  | 348 |  |  | polymer modified with reduced graphene (RG wt% = 0.5)
|  |  | 349 |  |  | polymer modified with reduced graphene (RG wt% = 0.8)
|  |  | 349 |  | https://doi.org/10.1002/pi.4421 | polymer modified with reduced graphene (RG wt% = 1.0)
3 |  |  |  |  | https://doi.org/10.1016/j.polymer.2008.12.001
|  |  | 250 | 399 | https://doi.org/10.1016/j.polymer.2008.12.001
|  |  | 299 | 377 | https://doi.org/10.1016/j.polymer.2008.12.001
|  |  | 271 | 398 | https://doi.org/10.1016/j.polymer.2008.12.001
4 |  |  |  |  | https://doi.org/10.1002/app.38709
4.1
|  |  | 350 |  | https://doi.org/10.1002/app.38709 | BIA refers to 6,4’-diamino-2-phenylbenzimidazole
4.2
|  |  | ND |  |  | ND = not detected
4.3
409
4.4 |  |  |  |  | https://doi.org/10.1002/app.38709
378
382
5 |  |  |  |  | https://doi.org/10.1088%2F0954-0083%2F12%2F3%2F302
5.1 |  |  |  |  | https://doi.org/10.1088%2F0954-0083%2F12%2F3%2F302
233
5.2 |  |  | 262
5.3 |  |  | 250
5.4 |  |  | 232
5.5
236
5.6
211
5.7
244
5.8
212
5.9 |  |  | 258
5.10
216
5.11 |  |  | 345
5.12
298
5.13
233
5.14
215
5.15 |  |  | 211
5.16
198
5.17
205
5.18
189
5.19
217
5.20
195
5.21
229
5.22
194
5.23
253
5.24
|  |  | 238 |  | https://doi.org/10.1088%2F0954-0083%2F12%2F3%2F302
6 |  |  |  |  | https://doi.org/10.1002/pola.23817
6.1
|  |  | 197 | 400 | https://doi.org/10.1002/pola.23817 | Diamine = 4,4’-thiobis[2’’-methyl-4’’-(p-phe-nylenesulfanyl)aniline
Dianhydride= 4,4’-[p-thiobis(phenylsulfanyl)]diphthalic anhydride
6.2
|  |  | 218 | 372 |  | Diamine = 4,4’-thiobis[2,’’6’’-dimethyl-4’’-(p-phenylenesulfanyl)aniline
Dianhydride= 4,4’-[p-thiobis(phenylsulfanyl)]diphthalic anhydride
6.3 |  |  | 179 | 402 | https://doi.org/10.1002/pola.23817 | Diamine = 4,4’-thiobis[(p-phenylenesulfanyl)aniline] (3SDA)
Dianhydride = 4,4 -[p-thiobis(phenylenesulfanyl)]diphthalic anhydride
7 |  |  |  |  | https://doi.org/10.1002/app.24616
|  |  | 362.8 | 351 | https://doi.org/10.1002/app.24616
|  |  | 295.5 | 323
|  |  | 280.3 | 317
|  |  | 300.3 | 302 | https://doi.org/10.1002/app.24616
8 |  |  |  |  | https://doi.org/10.1002/cjoc.201400587
|  |  | 347 | 336 | https://doi.org/10.1002/cjoc.201400587
|  |  | 325 | 324 | https://doi.org/10.1002/cjoc.201400587
|  |  | 298 | 356
|  |  | 310 | 323
|  |  | 305 | 302 | https://doi.org/10.1002/cjoc.201400587
9 |  |  |  |  | https://doi.org/10.1002/pola.10493
9.1 |  |  |  |  | https://doi.org/10.1002/pola.10493
245.6
9.2
BTPD = 1,4-bis(4’-trimethylsilylphenyl)pyromelliticdianhydride
277.2
9.3
279.1
9.4
259.6
BBPD = 1,4-bis(4’-t-butylphenyl)pyromellitic dianhydride
9.5
291.7
9.6
|  |  | 292.3 |  | https://doi.org/10.1002/pola.10493
10 |  |  |  |  | https://doi.org/10.1002/pola.20116
Name of the diamine is 2,2’-Bis(4-amino-2-trifluoromethylphenoxy)biphenyl
10.1 |  |  | 280 |  | https://doi.org/10.1002/pola.20116
10.2 |  |  | 247
10.3 |  |  | 237
10.4
222
10.5 |  |  | 244
10.6 |  |  | 247
10.7
351
Name of the diamine is 2,2’-Bis(4-amino-2-trifluoromethylphenoxy)-1,1’-binaphthyl
10.8 |  |  | 306
10.9
285
10.10
272
10.11
287
10.12
|  |  | 287 |  | https://doi.org/10.1002/pola.20116
11 |  |  |  |  | https://doi.org/10.1016/j.memsci.2017.10.015
11.1 |  |  |  |  | https://doi.org/10.1016/j.memsci.2017.10.015
|  |  | 278 |  | https://doi.org/10.1016/j.memsci.2017.10.015
11.2
|  |  | 274 |  | https://doi.org/10.1016/j.memsci.2017.10.015
12 |  |  |  |  | https://doi.org/10.1007/s00396-002-0798-5 | Name of the diamine is 2-trifluoromethyl-4,4'-diaminodiphenyl ether
12.1 |  |  | 313 | 421 | https://doi.org/10.1007/s00396-002-0798-5
12.2
|  |  | 275 | 408
12.3
|  |  | 296 | 411
12.4
|  |  | 302 | 409
12.5
|  |  | 259 | 381
12.6
|  |  | 295 | 369
12.7
314
12.8
283
12.9
295
12.10
282
12.11
264
12.12
269
12.13
304
12.14
275
12.15
285
12.16
|  |  | ND | 444
12.17
|  |  | 258 | 424
12.18
|  |  | 260 | 421
12.19
|  |  | 280 | 416
12.20
|  |  | 264 | 386
12.21
|  |  | 303 | 387 | https://doi.org/10.1007/s00396-002-0798-5
https://doi.org/10.1088%2F0954-0083%2F13%2F2%2F308
13
13.1 |  |  | 404 |  | https://doi.org/10.1088%2F0954-0083%2F13%2F2%2F308
13.2
282
13.3
297
13.4
340
13.5
290
https://doi.org/10.1088%2F0954-0083%2F13%2F2%2F308
14 |  |  |  |  | https://doi.org/10.1007/s10853-012-6363-9
14.1
270
14.2
227
https://doi.org/10.1007/s10853-012-6363-9
14.3
198
14.4
216
14.5
|  |  | 221 |  | https://doi.org/10.1007/s10853-012-6363-9
15 |  |  |  |  | https://doi.org/10.1002/pi.2209
15.1
|  |  | 289 |  | https://doi.org/10.1002/pi.2209 | without Organo clay
15.2
with 1% Organo clay
296
15.3
with 3% Organo clay
311
15.4
with 5% Organo clay
317
15.5
with 7% Organo clay
312
15.6
with 10% Organo clay
|  |  | 314 |  | https://doi.org/10.1002/pi.2209
16 |  |  |  |  | https://doi.org/10.1016/j.eurpolymj.2013.08.002
16.1 |  |  | 261 | 349 | https://doi.org/10.1016/j.eurpolymj.2013.08.002
16.2
TA-TFBP(60%) amd s-BPDA (40%)
|  |  | 270 | 365 | https://doi.org/10.1016/j.eurpolymj.2013.08.002
16.3
|  |  | 277 | 378 | https://doi.org/10.1016/j.eurpolymj.2013.08.002 | TA-TFBP(70%) amd NTDA (30%)
16.4
|  |  | 328 | 375 |  | TA-TFMB (60%) and 6FDA (40%)
16.5
|  |  | 315 | 371
16.6 |  |  | 270 | 395
16.7
|  |  | 259 | 420
16.8
|  |  | 218 | 399
16.9 |  |  | 232 | 479
16.10
|  |  | 327 | 336
16.11 |  |  | 300 | 378
17 |  |  |  |  | https://doi.org/10.1002/app.25540
17.1
|  |  | 338 |  | https://doi.org/10.1002/app.25540
17.2
268
17.3
276
17.4
|  |  | 292 |  | https://doi.org/10.1002/app.25540
18 |  |  |  |  | https://doi.org/10.1016/j.tsf.2007.02.015
18.1
|  |  | 425 |  | https://doi.org/10.1016/j.tsf.2007.02.015
18.2
|  |  | 350 |  | https://doi.org/10.1016/j.tsf.2007.02.015
18.3
|  |  | 297 |  | https://doi.org/10.1016/j.tsf.2007.02.015
18.4
|  |  | 257 |  | https://doi.org/10.1016/j.tsf.2007.02.015
19 |  |  |  |  | https://doi.org/10.1002/pi.4532
19.1
|  |  | 341 | 284 | https://doi.org/10.1002/pi.4532
19.2
|  |  | 356 | 300
19.3 |  |  | 346 | 290
DM-CBDA(50) CBDA(50)
19.4
|  |  | 395 | 344
19.5
|  |  | ND | 339
19.6 |  |  | >390 | 336
19.7 |  |  | ND | 310
19.8 |  |  | 324 | 324
19.9
|  |  | ND | 312
19.10 |  |  | 360 | 267
19.11
|  |  | 423 | 262
19.12
|  |  | 367 | 240
19.13
|  |  | 376 | 328 |  | DM-CBDA(50) CBDA(50)
19.14
|  |  | 379 | 328
DM-CBDA(50) PMDA(50)
19.15
|  |  | 297 | 268
19.16
|  |  | 326 | 258
19.17 |  |  | 301 | 240
|  |  | 262 | 262
19.18
19.19 |  |  | 278 | 267
19.20
TM-CBDA(50) CBDA(50)
|  |  | 275 | 239
19.21
|  |  | 335 | 294 |  | TFMB(80) and 4,4'-ODA(20) with DM-CDA(90) and H-BTA(10)
19.22
|  |  | 324 | 292 | https://doi.org/10.1002/pi.4532 | TFMB(80) and TFODA(20) with DM-CDA(90) and H-BTA(10)
20 |  |  |  |  | https://doi.org/10.1016/j.polymer.2010.07.023
Name of the diamine is N,N,-bis(4-aminohenyl)-N’,N’-bis[4-(2-phenyl-2-isopropyl)phenyl]-1,4-phenylene-diamine
|  |  | 266 | 414 | https://doi.org/10.1016/j.polymer.2010.07.023
|  |  | 241 | 429
|  |  | 267 | 415
|  |  | 241 | 492
|  |  | 257 | 482
|  |  | ND | 485
|  |  | 245 | 491
|  |  | 251 | 426
|  |  | 259 | 446 | https://doi.org/10.1016/j.polymer.2010.07.023
21 |  |  |  |  | https://doi.org/10.1021/ma0713714
21.1
|  |  | 178 | 374 | https://doi.org/10.1021/ma0713714
21.2
|  |  | 207 | 365
21.3
|  |  | 203 | 380
21.4
|  |  | 205 | 385 | https://doi.org/10.1021/ma0713714
22 |  |  |  |  | https://doi.org/10.1016/S0040-6031(99)00266-X
22.1
|  |  | 181 |  | https://doi.org/10.1016/S0040-6031(99)00266-X
22.2
191
22.3 |  |  | 202
22.4
204
22.5
232
22.6
240
22.7
250
22.8
|  |  | 258 |  | https://doi.org/10.1016/S0040-6031(99)00266-X

## Summary
Reference No. | Reference DOI. | Description | Remark
2301 | Full text not available | none
2302 | Full text not available | none
2303 | https://doi.org/10.1002/(SICI)1521-4044(19990901)50:9%3C332::AID-APOL332%3E3.0.CO;2-1 | Completed
2304 | Full text not available | none
2305 | Full text not available | none
2306 | https://doi.org/10.1016/j.electacta.2011.08.114 | NA
2307 | https://doi.org/10.1016/S0376-7388(98)00081-7 | NA
2308 | https://doi.org/10.1016/j.vacuum.2006.07.010 | NA
2309 | https://doi.org/10.1016/S0032-3861(97)00555-7 | NA
2310 | https://doi.org/10.1039/C0CC02059A | NA
2311 | Full text not available | none
2312 | https://doi.org/10.1016/j.compscitech.2016.12.008 | NA
2313 | https://doi.org/10.1002/pi.4421 | Completed
2314 | https://doi.org/10.1016/S0032-3861(98)00821-0 | NA
2315 | https://doi.org/10.1002/pol.1973.170110907 | NA
2316 | https://doi.org/10.1016/j.polymer.2008.12.001 | NA
2317 | https://doi.org/10.1016/j.tsf.2013.11.085 | NA
2318 | https://doi.org/10.1002/app.38709 | Completed
2319 | https://doi.org/10.1002/app.31321 | NA
2320 | https://doi.org/10.1002/polb.1992.090300701 | NA
2321 | 10.1021/bk-1994-0537.ch038 | NA
2322 | https://doi.org/10.1016/j.polymer.2014.06.074 | NA
2323 | https://doi.org/10.1088%2F0954-0083%2F12%2F3%2F302 | Completed
2324 | https://doi.org/10.1002/pola.23817 | Completed
2325 | https://doi.org/10.1016/j.matchemphys.2009.02.024 | NA
2326 | https://doi.org/10.2494/photopolymer.19.273 | NA
2327 | https://doi.org/10.1021/ma0115085 | NA
2328 | https://doi.org/10.1002/app.24616 | Completed
2329 | https://doi.org/10.1039/C6RA01013J | NA
2330 | Full text not available | none
2331 | https://doi.org/10.13182/FST97-A30808 | NA
2332 | https://doi.org/10.1002/marc.200600607 | NA
2333 | https://doi.org/10.1002/cjoc.201400587 | Completed
2334 | https://doi.org/10.1063/1.368014 | NA
2335 | https://doi.org/10.1002/1097-4628(20010110)79:2%3C289::AID-APP100%3E3.0.CO;2-V | NA
2336 | https://doi.org/10.1002/pola.10493 | Completed
2337 | https://doi.org/10.1002/(SICI)1097-0126(199608)40:4%3C275::AID-PI554%3E3.0.CO;2-J | NA
2338 | https://doi.org/10.1002/pola.20116 | Completed
2339 | https://doi.org/10.1016/j.memsci.2017.10.015 | Completed
2340 | https://doi.org/10.1002/(SICI)1099-0518(19991201)37:23%3C4318::AID-POLA8%3E3.0.CO;2-7 | NA
2341 | https://doi.org/10.1361/105994906X150885 | NA
2342 | https://doi.org/10.1295/polymj.PJ2005257 | NA
2343 | https://doi.org/10.1002/app.1993.070470710 | NA
2344 | https://doi.org/10.1016/S0143-7496(02)00057-X | NA
2345 | https://doi.org/10.1021/am300999g | NA
2346 | https://doi.org/10.2320/matertrans.MER2007045 | NA
2347 | Full text not available | none
2348 | https://doi.org/10.1088%2F0954-0083%2F9%2F3%2F011 | NA
2349 | https://doi.org/10.1063/1.2716345 | NA
2350 | https://doi.org/10.1088/0957-4484/14/9/101 | NA
2351 | https://doi.org/10.1016/j.eurpolymj.2007.09.005 | NA
2352 | https://doi.org/10.1002/polb.10374 | NA
2353 | https://doi.org/10.1016/0008-6223(94)90204-6 | NA
2354 | https://doi.org/10.1016/j.polymer.2012.07.034 | NA
2355 | https://doi.org/10.1109/16.55759 | NA
2356 | https://doi.org/10.1016/j.matlet.2005.09.065 | NA
2357 | https://doi.org/10.1002/polb.1992.090300206 | NA
2358 | Full text not available | NA
2359 | https://doi.org/10.1016/j.polymer.2012.03.017 | NA
2360 | https://doi.org/10.1063/1.358745 | NA
2361 | https://doi.org/10.1016/j.tsf.2008.04.091 | NA
2362 | https://doi.org/10.1007/s00396-002-0798-5 | Completed
2363 | https://doi.org/10.1088%2F0954-0083%2F13%2F2%2F308 | Completed
2364 | https://doi.org/10.1016/0032-3861(89)90072-4 | NA
2365 | https://doi.org/10.1016/j.memsci.2015.08.015 | NA
2366 | https://doi.org/10.1007/s10853-012-6363-9 | Completed
2367 | https://doi.org/10.1007/s00542-010-1139-0 | NA
2368 | https://doi.org/10.1063/1.120212 | NA
2369 | https://doi.org/10.1177%2F0954008310391825 | NA
2370 | https://doi.org/10.1007/BF01081700 | NA
2371 | https://doi.org/10.1088%2F0954-0083%2F13%2F4%2F307 | NA
2372 | https://doi.org/10.1002/app.13437 | NA
2373 | https://doi.org/10.1177%2F095400838900100102 | NA
2374 | https://doi.org/10.1016/j.electacta.2004.11.009 | NA
2375 | https://doi.org/10.1039/B304880B | NA
2376 | Full text not available | none
2377 | https://doi.org/10.1002/pen.760321403 | NA
2378 | https://doi.org/10.1016/j.compositesa.2017.06.011 | NA
2379 | https://doi.org/10.1002/pi.2209 | Completed
2380 | https://doi.org/10.1016/j.eurpolymj.2013.08.002 | Completed
2381 | https://doi.org/10.1002/app.25540 | Completed
2382 | https://doi.org/10.1016/S0032-3861(02)00263-X | NA
2383 | https://doi.org/10.1016/0927-0248(95)00171-9 | NA
2384 | https://doi.org/10.1016/j.cej.2012.11.140 | NA
2385 | https://doi.org/10.1016/j.tsf.2007.02.015 | Completed
2386 | https://doi.org/10.1002/pi.4532 | Completed
2387 | https://doi.org/10.1016/j.polymer.2010.07.023 | Completed
2388 | https://doi.org/10.1116/1.576456 | NA
2389 | https://doi.org/10.1016/j.memsci.2011.11.030 | NA
2390 | https://doi.org/10.1063/1.1435408 | NA
2391 | https://doi.org/10.1016/S0008-6223(97)00155-3 | NA
2392 | https://doi.org/10.1021/ma0713714 | Completed
2393 | https://doi.org/10.1016/0040-6090(94)90714-5 | NA
2394 | https://doi.org/10.1117/12.147084 | NA
2395 | https://doi.org/10.1039/C5PY00231A | NA
2396 | https://doi.org/10.1016/j.memsci.2012.05.022 | NA
2397 | https://doi.org/10.1143/JJAP.38.L457 | NA
2398 | https://doi.org/10.1016/S0040-6031(99)00266-X | Completed
2399 | https://doi.org/10.1016/0032-3861(82)90006-4 | https://doi.org/10.1016/j.nimb.2005.09.020
2400