## reference
Reference | 1~100
NO. | DOI
1 | https://doi.org/10.1002/1439-2054(20010701)286:7%3C434::AID-MAME434%3E3.0.CO;2-F
2 | https://doi.org/10.1295/polymj.33.284
3
4 | https://doi.org/10.1016/j.polymer.2016.11.062
5 | https://doi.org/10.1002/app.2128
6 | https://doi.org/10.1016/S0376-7388(02)00608-7
7 | https://doi.org/10.1016/j.jfluchem.2010.03.014
8 | https://doi.org/10.1177%2F0954008303015002003
9 | https://doi.org/10.1002/cjoc.201200431
10 | https://doi.org/10.1021/cm981142j
11 | https://doi.org/10.1002/pola.27933
12 | https://doi.org/10.1557/PROC-413-351

## data
Polyimide structure and performance data
NO. | polyimide |  | Tg/℃ | λcutoff/nm | reference (please fill in, thank you) | Remark | Other properties
| Diamine | Dianhydride |  |  | "paper doi number"or "original URL" or "book name + page number"
1 |  |  |  |  | https://doi.org/10.1002/1439-2054(20010701)286:7%3C434::AID-MAME434%3E3.0.CO;2-F
1.1
|  |  | 255 |  | https://doi.org/10.1002/1439-2054(20010701)286:7%3C434::AID-MAME434%3E3.0.CO;2-F
1.2
257
1.3
235
1.4
211
1.5
223
1.6
261
1.7
217
1.8
263
1.9
259
1.10
263
1.11
241
1.12
219
1.13
227
1.14
|  |  | 252 |  | https://doi.org/10.1002/1439-2054(20010701)286:7%3C434::AID-MAME434%3E3.0.CO;2-F
2 |  |  |  |  | https://doi.org/10.1295/polymj.33.284
2.1 |  |  |  |  | https://doi.org/10.1295/polymj.33.284 | Name of the diamine is 2-cyano-4,4'-diaminodiphenyl ether
|  |  | ND |  |  | ND= not identified
2.2
303
2.3
286
2.4
|  |  | 273 |  | https://doi.org/10.1295/polymj.33.284
3 |  |  |  |  | https://doi.org/10.1177%2F0954008315579470
3.1
3.1 |  |  | 226 |  | https://doi.org/10.1177%2F0954008315579470
3.2
211
3.3
199
3.4
|  |  | 208 |  |  | the structure of HFDA not identified
3.5
319
3.6
281
3.7
278
3.8
4 |  |  |  |  | https://doi.org/10.1016/j.polymer.2016.11.062
|  |  | >400 |  | https://doi.org/10.1016/j.polymer.2016.11.062
>400
289.6
239.31
The structure of Bis(4-aminophenyl) terephthalate (BAT) was not identified
5 |  |  |  |  | https://doi.org/10.1002/app.2128
5.1
https://doi.org/10.1002/app.2128
5.2
262
5.3
230
5.4
240
5.5
266
5.6
252
5.7
5.8
252
5.9
232
5.10
237
5.11
263
5.12
|  |  | 250 |  | https://doi.org/10.1002/app.2128
6 |  |  |  |  | https://doi.org/10.1016/S0376-7388(02)00608-7
6.1
|  |  | 452 |  | https://doi.org/10.1016/S0376-7388(02)00608-7 | 50 DDS/50 ODA
6.2 | [5 empty] | 50 DDS/50 ODA
347
6.3
363
6.4
6.5
|  |  | 262 |  | https://doi.org/10.1016/S0376-7388(02)00608-7
7 |  |  |  |  | https://doi.org/10.1016/j.jfluchem.2010.03.014
7.1 | [5 empty] | Fluorinated polyimide
https://doi.org/10.1016/j.jfluchem.2010.03.014
7.2 |  |  | 231
7.3
Fluorinated polyimide
238
7.4
Fluorinated polyimide
218
7.5
|  |  | 224 |  |  | Fluorinated polyimide
7.6
Fluorinated polyimide
242
7.7
222
Fluorinated polyimide
7.8
231
noncrosslinked polyimides
237
noncrosslinked polyimides
7.9
|  |  | 260 |  |  | noncrosslinked polyimides
7.10
|  |  | 248 |  |  | noncrosslinked polyimides
7.11
251
noncrosslinked polyimides
7.12
242
[5 empty] | https://doi.org/10.1016/j.jfluchem.2010.03.014 | noncrosslinked polyimides
8 |  |  |  |  | https://doi.org/10.1177%2F0954008303015002003
8.1 |  |  | 220 |  | https://doi.org/10.1177%2F0954008303015002003 | Name of the anhydride is 4,4-(2-diphenylphosphinyl-1,4-phenylenedioxy)diphthalic
8.2
207
8.3
179
8.4
224
8.5
205
8.6
242
8.7
235
8.8
233
8.9
205
8.10
214
8.11
|  |  | 232 |  | https://doi.org/10.1177%2F0954008303015002003
9 |  |  |  |  | https://doi.org/10.1002/cjoc.201200431
9.1 |  |  |  |  | https://doi.org/10.1002/cjoc.201200431 | Name of the diamine is 1,4-bis(4- amino-2-trifluoromethylphenoxy)-2,3,5-trimethylbenzene
358
9.2
|  |  | 312 | 374
9.3
|  |  | 295 | 376
9.4
|  |  | 281 | 356 | https://doi.org/10.1002/cjoc.201200431
https://doi.org/10.1021/cm981142j
10
11 |  |  |  |  | https://doi.org/10.1002/pola.27933
11.1 | [5 empty] | Name of the diamine is 1, 4,4’-(9H-fluorene-9,9-diyl)-bis(2-tert-butylaniline),
https://doi.org/10.1002/pola.27933
|  |  | 532 | 322
11.2
|  |  | 535 | 360
11.3
|  |  | 539 | 319
11.4
|  |  | 526 | 350
11.5
|  |  | 526 | 317
11.6
12 |  |  |  |  | https://doi.org/10.1557/PROC-413-351
12.1
|  |  | 175 |  | https://doi.org/10.1557/PROC-413-351
12.2
|  |  | 176 |  | https://doi.org/10.1557/PROC-413-351
12.3
|  |  | 180 |  | https://doi.org/10.1557/PROC-413-351
12.4
|  |  | 220 |  | https://doi.org/10.1557/PROC-413-351

## Summary
Reference No. | Reference DOI. | Description | Remark
2801 | https://doi.org/10.1016/S0032-3861(96)00817-8 | NA | NA = required data not available
2802 | https://doi.org/10.1117/12.386380 | NA
2803 | Full text not available | none
2804 | https://doi.org/10.1016/0168-583X(95)00442-4 | NA
2805 | https://doi.org/10.1134/1.1509823 | NA
2806 | https://doi.org/10.1021/ja016536h | NA
2807 | https://doi.org/10.1021/ma00012a002 | NA
2808 | https://doi.org/10.1002/polb.1995.090331001 | NA
2809 | Full text not available | none
2810 | https://doi.org/10.1002/polb.10572 | NA
2811 | https://doi.org/10.1007/s11671-008-9179-4 | NA
2812 | https://doi.org/10.1016/j.memsci.2016.08.057 | NA
2813 | Full text not available | none
2814 | https://doi.org/10.1016/j.polymer.2005.02.032 | NA
2815 | https://doi.org/10.1016/j.memsci.2017.05.023 | NA
2816 | https://doi.org/10.1080/02678299608032044 | NA
2817 | https://doi.org/10.1002/1439-2054(20010701)286:7%3C434::AID-MAME434%3E3.0.CO;2-F | Completed
2818 | https://doi.org/10.1016/j.polymer.2006.02.079 | NA
2819 | https://doi.org/10.1016/j.polymdegradstab.2007.10.010 | NA
2820 | https://doi.org/10.1039/C4PY01221F | NA
2821 | https://doi.org/10.1295/polymj.33.284 | Completed
2822 | https://doi.org/10.1016/S0032-3861(96)00327-8 | NA
2823 | https://doi.org/10.1177%2F0954008315579470 | Completed
2824 | https://doi.org/10.1016/j.saa.2018.04.045 | NA
2825 | https://doi.org/10.1007/s13233-011-0603-8 | NA
2826 | Full text not available | none
2827 | https://doi.org/10.1016/j.polymer.2016.11.062 | Completed
2828 | https://doi.org/10.1143/JJAP.29.1128 | NA
2829 | https://doi.org/10.1002/app.2128 | Completed
2830 | https://doi.org/10.1021/ie3027873 | NA
2831 | https://doi.org/10.1063/1.1797560 | NA
2832 | https://doi.org/10.1016/j.memsci.2013.09.003 | NA
2833 | Full text not available | none
2834 | https://doi.org/10.1002/pi.2069 | NA
2835 | https://doi.org/10.1002/pi.4980030505 | NA
2836 | Full text not available | none
2837 | https://doi.org/10.1002/pc.22990 | NA
2838 | Full text not available | none
2839 | https://doi.org/10.1016/j.elstat.2011.03.001 | NA
2840 | https://doi.org/10.1143/JJAP.30.L393 | NA
2841 | https://doi.org/10.1016/j.apsusc.2018.07.128 | NA
2842 | https://doi.org/10.1021/ma201781s | NA
2843 | https://doi.org/10.1021/ma401347q | NA
2844 | https://doi.org/10.1016/S0376-7388(02)00608-7 | Completed
2845 | https://doi.org/10.1002/(SICI)1099-0518(19990501)37:9%3C1321::AID-POLA12%3E3.0.CO;2-U | NA
2846 | https://doi.org/10.1016/j.jfluchem.2010.03.014 | Completed
2847 | https://doi.org/10.1007/s13320-014-0218-8 | NA
2848 | Full text not available | none
2849 | https://doi.org/10.1063/1.3025408 | NA
2850 | https://doi.org/10.1134/S1070363210100452 | NA
2851 | https://doi.org/10.1177%2F0954008303015002003 | Completed
2852 | https://doi.org/10.1002/app.2086 | NA
2853 | https://doi.org/10.1117/12.240970 | NA
2854 | Full text not available | none
2855 | https://doi.org/10.1002/cjoc.201200431 | Completed
2856 | https://doi.org/10.1002/pola.10335 | NA
2857 | https://doi.org/10.1016/S0168-583X(99)00951-9 | NA
2858 | https://doi.org/10.1021/cm981142j | Completed
2859 | https://doi.org/10.1016/S0008-6223(98)00203-6 | NA
2860 | https://doi.org/10.1002/pol.1979.170171015 | NA
2861 | https://doi.org/10.1002/app.1992.070461216 | NA
2862 | Full text not available | none
2863 | Full text not available | none
2864 | https://doi.org/10.1007/s003960000414 | NA
2865 | https://doi.org/10.1016/j.jpowsour.2014.09.096 | NA
2866 | https://doi.org/10.1016/j.matdes.2016.07.088 | NA
2867 | https://doi.org/10.1039/C2JM15359A | NA
2868 | Full text not available | none
2869 | https://doi.org/10.1002/pola.20699 | NA
2870 | https://doi.org/10.1016/S0376-7388(99)00336-1 | NA
2871 | https://doi.org/10.1016/j.polymer.2005.09.011 | NA
2872 | https://doi.org/10.1002/pola.27933 | Completed
2873 | Full text not available | NA
2874 | https://doi.org/10.1016/j.polymer.2016.03.063 | NA
2875 | https://doi.org/10.1039/C3TC31369G | NA
2876 | https://doi.org/10.1016/j.memsci.2013.11.053 | NA
2877 | https://doi.org/10.1295/polymj.30.229 | FA
2878 | Full text not available | none
2879 | https://doi.org/10.1016/j.polymer.2005.10.031 | NA
2880 | https://doi.org/10.1039/C3RA45010D | NA
2881 | https://doi.org/10.1557/PROC-413-351 | Completed
2882 | https://doi.org/10.1016/j.jcis.2012.08.036 | NA
2883 | https://doi.org/10.1002/app.32187 | NA
2884 | https://doi.org/10.1002/pat.477 | NA
2885 | https://doi.org/10.1016/j.molstruc.2004.01.041 | NA
2886 | Full text not available | none
2887 | https://doi.org/10.1016/S0014-3057(99)80001-9 | NA
2888 | https://doi.org/10.1080/10402009708983658 | NA
2889 | https://doi.org/10.1016/S0167-577X(97)00021-9 | NA
2890 | https://doi.org/10.1016/0032-3861(93)90423-8 | NA
2891 | https://doi.org/10.1007/BF03027710 | NA
2892 | Full text not available | none
2893 | https://doi.org/10.1007/s11224-011-9789-9 | NA
2894 | https://doi.org/10.1039/C8TC00998H | NA
2895 | Full text not available | none
2896 | https://doi.org/10.1063/1.1288696 | NA
2897 | Full text not available | none
2898 | https://doi.org/10.1002/app.21994 | NA
2899 | https://doi.org/10.1134/S1560090414020110 | NA
2900 | https://doi.org/10.1007/s10853-008-2699-6 | NA