## reference
Reference | 301~400
NO. | DOI
1 | https://doi.org/10.1021/ma00112a060
2 | https://doi.org/10.1021/cm00048a022
3 | https://doi.org/10.1002/polb.1992.090300506
8 | https://doi.org/10.1002/pola.1327
10 | https://doi.org/10.1002/(sici)1097-4628(19960801)61:5%3C741::aid-app4%3E3.0.co;2-o
101_200
11 | https://doi.org/10.1021/ma0204610
12 | https://doi.org/10.1002/1099-0518(20010215)39:4%3C514::aid-pola1020%3E3.0.co;2-4
13 | https://doi.org/10.1016/s0032-3861(00)00068-9
14 | https://doi.org/10.1016/s0376-7388(99)00351-8
20 | https://doi.org/10.1002/pi.1924
32 | https://doi.org/10.1002/pola.10116
35 | https://doi.org/10.1002/app.20650
39 | https://doi.org/10.1016/s0032-3861(01)00012-x
46 | https://doi.org/10.1016/s0014-3057(01)00229-4
356 | https://doi.org/10.1021/ma00113a030
358 | https://doi.org/10.1016/s0376-7388(00)80626-2
62 | https://doi.org/10.1177%2F0954008306073178
69 | https://doi.org/10.1002/app.1993.070471106
71 | https://doi.org/10.1002/pola.21547
78 | https://doi.org/10.1002/(sici)1097-4628(20000118)75:3%3C384::aid-app7%3E3.0.co;2-r
85 | https://doi.org/10.1002/pola.1995.080331307
88 | https://doi.org/10.1021/ma00070a034
95 | https://doi.org/10.1016/s0032-3861(02)00359-2

## data
Polyimide structure and performance data
NO. | polyimide |  | Tg/℃ | λcutoff/nm | reference (please fill in, thank you) | Remark | Other properties
| Diamine | Dianhydride |  |  | "paper doi number"or "original URL" or "book name + page number"
2-1 |  |  |  |  | https://doi.org/10.1021/cm00048a022 |  | CTE、Td、Tensile modulus (Gpa) etc.
270
2-2 |  |  | 270 |  | https://doi.org/10.1021/cm00048a022
2-3 |  |  |  |  | https://doi.org/10.1021/cm00048a022
214
2-4 |  |  | 218 |  | https://doi.org/10.1021/cm00048a022
3-1 |  |  | 320 |  | https://doi.org/10.1002/polb.1992.090300506
8-1 |  |  |  |  | https://doi.org/10.1002/pola.1327
263
10-1 |  |  |  |  | https://doi.org/10.1002/(sici)1097-4628(19960801)61:5%3C741::aid-app4%3E3.0.co;2-o
299
10-2
290
10-3
271
10-4
260
10-5
258
10-6
295
10-7
274
10-8 |  |  | 296
10-9 |  |  | 256
10-10
215
10-11 |  |  | 308
10-12 |  |  | 296
10-13
280
10-14
264
10-15 |  |  | 265
10-16 |  |  | 304
10-17
297
10-18
259
10-19
217
11-1 |  |  |  |  | https://doi.org/10.1021/ma0204610
354
11-2
292
274
11-3
11-4
272
12-1 |  |  |  |  | https://doi.org/10.1002/1099-0518(20010215)39:4%3C514::aid-pola1020%3E3.0.co;2-4
190
不用管黑色的波浪线，画出来的结构就是结构单元
185
12-2
12-3 |  |  | 175
13-1
|  |  | 326 |  | https://doi.org/10.1016/s0032-3861(00)00068-9
13-2 |  |  | 346
13-3
337
13-4 |  |  | 273
13-5
287
14-1
|  |  | 305 |  | https://doi.org/10.1016/s0376-7388(99)00351-8
14-2
310
14-3 |  |  | 320
20-1
|  |  | 391 |  | https://doi.org/10.1002/pi.1924
20-2 |  |  | 351
https://doi.org/10.1002/pola.10116
32-1 |  |  | 286
32-2 |  |  | 243
32-3 |  |  | 248
32-4 |  |  | 230
32-5 |  |  | 255
32-6 |  |  | 247
303
32-7
255
32-8
268
32-9
32-10 |  |  | 245
32-11
278
32-12
266
35-1 |  |  |  |  | https://doi.org/10.1002/app.20650
296
283
35-2
278
35-3
35-4 |  |  | 252
39-1
|  |  | 236 |  | https://doi.org/10.1016/s0032-3861(01)00012-x
39-2 |  |  | 253
257
39-3
292
39-4
39-5 |  |  | 263
39-6
285
39-7
280
240
39-8
39-9
258
39-10
275
39-11
281
https://doi.org/10.1016/s0014-3057(01)00229-4
46-1 |  |  | 501
46-2 |  |  | 352
46-3 |  |  | 312
46-4 |  |  | 295
46-5
46-6
46-7
46-8
46-9 |  |  | 418
46-10 |  |  | 319
46-11 |  |  | 326
46-12 |  |  | 313
46-13 |  |  | 316
46-14 |  |  | 259
46-15
232
46-16 |  |  | 235
46-17
276
46-18 |  |  | 276
46-19 |  |  | 278
46-20 |  |  | 251
46-21 |  |  | 258
56-1 |  |  | ND
https://doi.org/10.1021/ma00113a030
56-2 |  |  | 424
56-3 |  |  | 408
56-4 |  |  | 340
56-5
425
56-6
409
56-7 |  |  | 424
56-8 |  |  | 381
56-9 |  |  | 413
56-10 |  |  | ND
56-11 |  |  | 432
56-12 |  |  | 436
58-1
https://doi.org/10.1016/s0376-7388(00)80626-2
304
304
58-2
310
58-3
58-4
320
58-5 |  |  | 254
62-1
https://doi.org/10.1177%2F0954008306073178
ND
62-2
360
342
62-3
62-4 |  |  | 358
62-5 |  |  | 326
62-6 |  |  | 367
62-7 |  |  | 301
69-1 |  |  |  |  | https://doi.org/10.1002/app.1993.070471106
328
69-2 |  |  | 288
71-1
314
https://doi.org/10.1002/pola.21547
71-2 |  |  | 319
71-3 |  |  | 294
71-4
289
71-5 |  |  | 320
71-6 |  |  | 301
78-1
|  |  | 287 |  | https://doi.org/10.1002/(sici)1097-4628(20000118)75:3%3C384::aid-app7%3E3.0.co;2-r
85-1
https://doi.org/10.1002/pola.1995.080331307
362
85-2 |  |  | 310
88-1
292
https://doi.org/10.1021/ma00070a034
88-2 |  |  | 210
88-3 |  |  | 178
88-4 |  |  | 252
88-5 |  |  | 200
88-6
210
88-7 |  |  | 261
88-8 |  |  | ND
95-1
|  |  | 314 |  | https://doi.org/10.1016/s0032-3861(02)00359-2
95-2 |  |  | 313
95-3 |  |  | 351
95-4 |  |  | 334
95-5 |  |  | 312
95-6 |  |  | 326
131
BTDA
BTDA

## Sheet1
| Tg/℃ | λcutoff/nm | reference (please fill in, thank you)
"paper doi number"or "original URL" or "book name + page number"
1 | 270 |  | https://doi.org/10.1021/cm00048a022
2 | 270 |  | https://doi.org/10.1021/cm00048a022
3 | 214
4 | 218 |  | https://doi.org/10.1021/cm00048a022
5 | 320 |  | https://doi.org/10.1002/polb.1992.090300506
6 | 263 |  | https://doi.org/10.1002/pola.1327
7 | 299 |  | https://doi.org/10.1002/(sici)1097-4628(19960801)61:5%3C741::aid-app4%3E3.0.co;2-o
8 | 290
9 | 271
10 | 260
11 | 258
12 | 295
13 | 274
14 | 296
15 | 256
16 | 215
17 | 308
18 | 296
19 | 280
20 | 264
21 | 265
22 | 304
23 | 297
24 | 259
25 | 217
26 | 354 |  | https://doi.org/10.1021/ma0204610
27 | 292
28 | 274
29 | 272
30 | 190 |  | https://doi.org/10.1002/1099-0518(20010215)39:4%3C514::aid-pola1020%3E3.0.co;2-4
31 | 185
32 | 175
33 | 326 |  | https://doi.org/10.1016/s0032-3861(00)00068-9
34 | 346
35 | 337
36 | 273
37 | 287
38 | 305 |  | https://doi.org/10.1016/s0376-7388(99)00351-8
39 | 310
40 | 320
41 | 391 |  | https://doi.org/10.1002/pi.1924
42 | 351
43 | 286 |  | https://doi.org/10.1002/pola.10116
44 | 243
45 | 248
46 | 230
47 | 255
48 | 247
49 | 303
50 | 255
51 | 268
52 | 245
53 | 278
54 | 266
55 | 296 |  | https://doi.org/10.1002/app.20650
56 | 283
57 | 278
58 | 252
59 | 236 |  | https://doi.org/10.1016/s0032-3861(01)00012-x
60 | 253
61 | 257
62 | 292
63 | 263
64 | 285
65 | 280
66 | 240
67 | 258
68 | 275
69 | 281
70 | 501 |  | https://doi.org/10.1016/s0014-3057(01)00229-4
71 | 352
72 | 312
73 | 295
74 | 418
75 | 319
76 | 326
77 | 313
78 | 316
79 | 259
80 | 232
81 | 235
82 | 276
83 | 276
84 | 278
85 | 251
86 | ND |  | https://doi.org/10.1021/ma00113a030
87 | 424
88 | 408
89 | 340
90 | 425
91 | 409
92 | 424
93 | 381
94 | 413
95 | ND
96 | 432
97 | 436
98 | 304 |  | https://doi.org/10.1016/s0376-7388(00)80626-2
99 | 304
100 | 310
101 | 320
102 | 254
103 | ND |  | https://doi.org/10.1177%2F0954008306073178
104 | 360
105 | 342
106 | 358
107 | 326
108 | 367
109 | 301
110 | 328 |  | https://doi.org/10.1002/app.1993.070471106
111 | 288
112 | 314 |  | https://doi.org/10.1002/pola.21547
113 | 319
114 | 294
115 | 289
116 | 320
117 | 301
118 | 287 |  | https://doi.org/10.1002/(sici)1097-4628(20000118)75:3%3C384::aid-app7%3E3.0.co;2-r
119 | 362 |  | https://doi.org/10.1002/pola.1995.080331307
120 | 310
121 | 292 |  | https://doi.org/10.1021/ma00070a034
122 | 210
123 | 178
124 | 252
125 | 200
126 | 210
127 | 261
128 | ND
129 | 314 |  | https://doi.org/10.1016/s0032-3861(02)00359-2
130 | 313
131 | 351
132 | 334
133 | 312
134 | 326