## reference
Reference | 1~100
NO. | DOI
1 | https://doi.org/10.1016/S0376-7388(00)80774-7
2 | https://doi.org/10.1016/0032-3861(94)90748-X
3 | https://doi.org/10.1002/1099-0518(20000801)38:15%3C2840::AID-POLA240%3E3.0.CO;2-N
4 | https://doi.org/10.1002/pola.10924
5 | https://doi.org/10.1021/jp9072922
6 | https://doi.org/10.1021/ma9921293
7 | https://doi.org/10.1016/j.eurpolymj.2004.11.014
8 | https://doi.org/10.1002/polb.1993.090310908
9 | https://doi.org/10.1016/S0376-7388(97)00128-2
10 | https://doi.org/10.1088%2F0954-0083%2F7%2F1%2F007
11 | https://doi.org/10.1002/pola.10512
12 | https://doi.org/10.1002/polb.1995.090331306
13 | https://doi.org/10.1016/S0376-7388(00)80868-6
14 | https://doi.org/10.1002/polb.1992.090300813

## data
Polyimide structure and performance data
NO. | polyimide |  | Tg/℃ | λcutoff/nm | reference (please fill in, thank you) | Remark | Other properties
| Diamine | Dianhydride |  |  | "paper doi number"or "original URL" or "book name + page number"
1 |  |  |  |  | https://doi.org/10.1016/S0376-7388(00)80774-7 |  | CTE、Td、Tensile modulus (Gpa) etc.
1.1 |  |  |  |  | https://doi.org/10.1016/S0376-7388(00)80774-7
267
1.2 |  |  | 314
2
2.1 |  |  |  |  | https://doi.org/10.1016/0032-3861(94)90748-X
|  |  | none |  | https://doi.org/10.1016/0032-3861(94)90748-X
2.2 |  |  | none
2.3
115
2.4
184
2.5
150
2.6 |  |  | 160
2.7 |  |  | 123
2.8
91
2.9
220
2.10
185
2.11
175
2.12
158
2.13
140
2.14
129
2.15
117
2.16
97
2.17
193
2.18 |  |  | 157
2.19
|  |  | 123 |  | https://doi.org/10.1016/0032-3861(94)90748-X
3 |  |  |  |  | https://doi.org/10.1002/1099-0518(20000801)38:15%3C2840::AID-POLA240%3E3.0.CO;2-N
3.1 |  |  | 247 |  | https://doi.org/10.1002/1099-0518(20000801)38:15%3C2840::AID-POLA240%3E3.0.CO;2-N
3.2
288
3.3 |  |  | 333
3.4 |  |  | 331
3.5 |  |  | 368
3.6 |  |  | 354 |  | https://doi.org/10.1002/1099-0518(20000801)38:15%3C2840::AID-POLA240%3E3.0.CO;2-N
4 |  |  |  |  | https://doi.org/10.1002/pola.10924
4.1 |  |  |  |  | https://doi.org/10.1002/pola.10924
290
4.2
304
4.3
|  |  | 295 |  | https://doi.org/10.1002/pola.10924
5 |  |  |  |  | https://doi.org/10.1021/jp9072922
5.1
415
5.2 |  |  | 315
5.3
322
5.4 |  |  | 278
5.5
292
5.6 |  |  | 259
5.7 |  |  | 238
5.8 |  |  | 220
6 |  |  |  |  | https://doi.org/10.1021/ma9921293
https://doi.org/10.1021/ma9921293
6.1 |  |  |  | 339 |  | amine-terminated
|  |  |  | 320 |  | anhydride-teminated
6.2
|  |  |  | 312 |  | amine-terminated
|  |  |  | 295 |  | anhydride-teminated
6.3
|  |  |  | NM |  | NM= not measures
NM
https://doi.org/10.1021/ma9921293
7 |  |  |  |  | https://doi.org/10.1016/j.eurpolymj.2004.11.014
https://doi.org/10.1016/j.eurpolymj.2004.11.014
7.1
292
7.2
284
7.3
310
8 |  |  |  |  | https://doi.org/10.1002/polb.1993.090310908
https://doi.org/10.1002/polb.1993.090310908
https://doi.org/10.1002/polb.1993.090310908
8.1 |  |  | 260
8.2 |  |  | 243
8.3 |  |  | 299
8.4 |  |  | 298
8.5 |  |  | 351
8.6 |  |  | 329
8.7 |  |  | 305
8.8 |  |  | 355
8.9 |  |  | 397
8.10 |  |  | 377
8.11 |  |  | 420 |  | https://doi.org/10.1002/polb.1993.090310908
9 |  |  |  |  | https://doi.org/10.1016/S0376-7388(97)00128-2
https://doi.org/10.1016/S0376-7388(97)00128-2
9.1 |  |  | 377
9.2 |  |  | >400
305
9.3
9.4 |  |  | 385
9.5 |  |  | 397
9.6 |  |  | >400 |  | https://doi.org/10.1016/S0376-7388(97)00128-2
10 |  |  |  |  | https://doi.org/10.1088%2F0954-0083%2F7%2F1%2F007
10.1 |  |  |  |  | https://doi.org/10.1088%2F0954-0083%2F7%2F1%2F007
339
10.2
366
10.3
383
10.4
390
10.5
316
https://doi.org/10.1088%2F0954-0083%2F7%2F1%2F007
11 |  |  |  |  | https://doi.org/10.1002/pola.10512
https://doi.org/10.1002/pola.10512
11.1
342
11.2
|  |  | 311 |  | https://doi.org/10.1002/pola.10512
12 |  |  |  |  | https://doi.org/10.1002/polb.1995.090331306
https://doi.org/10.1002/polb.1995.090331306
12.1 |  |  | 398
12.2 |  |  | 376
12.3
412
12.4
384
12.5
>490
12.6
298
12.7
357
12.8 |  |  | 367
12.9
>490
12.10
294
12.11
>490
12.12
|  |  | 354 |  | https://doi.org/10.1002/polb.1995.090331306
13 |  |  |  |  | https://doi.org/10.1016/S0376-7388(00)80868-6
https://doi.org/10.1016/S0376-7388(00)80868-6
13.1
270
13.2 |  |  | 300
13.3
|  | 4,4’-diaminodiphenyl sulfone (DDS) | 350
13.4
|  |  | >490 |  | https://doi.org/10.1016/S0376-7388(00)80868-6
14 |  |  |  |  | https://doi.org/10.1002/polb.1992.090300813
|  |  | 298 |  | https://doi.org/10.1002/polb.1992.090300813
335
377
351
355
420
385
|  |  | 397 |  | https://doi.org/10.1002/polb.1992.090300813
81

## all reference
Reference No. | Reference DOI. | Description | Remark
401 | https://doi.org/10.1295/polymj.28.970 | NA | NA=Required data not available
402 | https://doi.org/10.1002/adma.200401330 | NA
403 | https://doi.org/10.1021/am1008437 | NA
404 | https://doi.org/10.1016/S0376-7388(01)00734-7 | NA
405 | https://doi.org/10.1002/polb.1995.090330314 | NA
406 | https://doi.org/10.1177%2F095400839000200203 | NA
407 | https://doi.org/10.1063/1.96989 | NA
408 | https://doi.org/10.1021/cm980051j | NA
409 | https://doi.org/10.1016/0376-7388(93)85233-M | NA
410 | https://doi.org/10.1007/BF03218559 | NA
411 | https://doi.org/10.1016/S0376-7388(00)80774-7 | Completed
412 | https://doi.org/10.1021/jp0478559 | NA
413 | https://doi.org/10.1163/156856197X00967 | NA
414 | https://doi.org/10.1016/0032-3861(94)90748-X | Completed
415 | https://doi.org/10.1016/S0030-4018(99)00095-4 | NA
416 | https://doi.org/10.1002/macp.200400326 | NA
417 | https://doi.org/10.1002/1099-0518(20000801)38:15%3C2840::AID-POLA240%3E3.0.CO;2-N | completed
418 | https://doi.org/10.1016/j.polymer.2005.08.017 | NA
419 | https://doi.org/10.1002/pola.10924 | Completed
420 | https://doi.org/10.1021/ma970520n | NA
421 | https://doi.org/10.1021/ma970403s | NA
422 | https://doi.org/10.1021/ma961307e | NA
423 | https://doi.org/10.1016/j.polymer.2004.02.008 | NA
424 | https://doi.org/10.1007/BF03218762 | NA
425 | https://doi.org/10.1021/ma9512566 | NA
426 | https://doi.org/10.1088%2F0954-0083%2F7%2F1%2F002 | NA
427 | https://doi.org/10.1016/0010-938X(92)90131-L | NA
428 | https://doi.org/10.1016/S0030-4018(98)00167-9 | NA
429 | https://doi.org/10.1021/jp9072922 | Completed
430 | https://doi.org/10.1016/0032-3861(94)90746-3 | NA
431 | https://doi.org/10.2494/photopolymer.9.355 | NA
432 | https://doi.org/10.1016/j.compscitech.2009.06.001 | NA
433 | https://doi.org/10.1021/ma9921293 | Completed
434 | Full text not available in the website | none
435 | https://doi.org/10.1016/j.eurpolymj.2004.11.014 | Completed
436 | https://doi.org/10.1016/S0032-3861(00)00824-7 | NA
437 | https://doi.org/10.1021/cm960242r | NA
438 | https://doi.org/10.1002/pi.4980190311 | NA
439 | https://doi.org/10.1002/polb.1993.090310908 | Completed
440 | https://doi.org/10.1016/j.eurpolymj.2009.10.015 | NA
441 | https://doi.org/10.1016/S0376-7388(97)00128-2 | Completed
442 | https://doi.org/10.1088%2F0954-0083%2F7%2F1%2F007 | Completed
443 | https://doi.org/10.1109/50.681459 | NA
444 | https://doi.org/10.1016/0032-3861(94)90005-1 | NA
445 | https://doi.org/10.1002/polb.10277 | NA
446 | https://doi.org/10.1016/j.polymer.2013.02.051 | NA
447 | https://doi.org/10.1021/ja00132a050 | NA
448 | https://doi.org/10.1002/pola.10748 | NA
449 | https://doi.org/10.1002/pola.10240 | NA
450 | https://doi.org/10.1016/0032-3861(95)93645-3 | NA
451 | https://doi.org/10.1002/pen.21036 | NA
452 | https://doi.org/10.1016/j.jpowsour.2005.07.049 | NA
453 | https://doi.org/10.1002/(SICI)1099-0518(19990515)37:10%3C1425::AID-POLA4%3E3.0.CO;2-G | NA
454 | https://doi.org/10.1002/app.1994.070510803 | NA
455 | https://doi.org/10.1063/1.343719 | NA
456 | https://doi.org/10.1016/0032-3861(92)90011-K | NA
457 | https://doi.org/10.1002/pola.10512 | Completed
458 | https://doi.org/10.1039/B313276E | NA
459 | https://doi.org/10.1021/ma034445u | NA
460 | https://doi.org/10.1016/1381-5148(96)00021-1 | NA
461 | https://doi.org/10.1021/cm034019n | NA
462 | https://doi.org/10.1109/TEI.1978.298056 | NA
463 | https://doi.org/10.1002/polb.1995.090331306 | completed
464 | https://doi.org/10.1016/j.eurpolymj.2004.01.006 | NA
465 | https://doi.org/10.1016/j.jhazmat.2007.01.098 | NA
466 | Full text not available in the website | none
467 | https://doi.org/10.1002/polb.1995.090330308 | NA
468 | https://doi.org/10.1016/S0376-7388(00)80868-6 | completed
469 | https://doi.org/10.1364/AO.37.001032 | NA
470 | https://doi.org/10.1007/s003960050281 | NA
471 | https://doi.org/10.1002/(SICI)1099-0518(199710)35:14%3C2943::AID-POLA15%3E3.0.CO;2-J | NA
472 | https://doi.org/10.1002/pol.1980.170180625 | NA
473 | https://doi.org/10.1016/S0032-3861(03)00086-7 | NA
474 | https://doi.org/10.1016/j.polymdegradstab.2003.12.012 | NA
475 | https://doi.org/10.1002/polb.1992.090300813 | completed
476 | https://doi.org/10.1021/ma00107a017 | NA
477 | Full text not available in the website | NA
478 | https://doi.org/10.1021/ma00050a039 | NA
479 | https://doi.org/10.1021/cm970463c | NA
480 | https://doi.org/10.1016/S0032-3861(00)00610-8 | NA
481 | https://doi.org/10.1016/j.progpolymsci.2010.04.003 | NA
482 | https://doi.org/10.1163/156856194X00311 | NA
483 | https://doi.org/10.1109/96.338713 | NA
484 | https://doi.org/10.1021/ma300549m | NA
485 | https://doi.org/10.1002/app.1993.070480213 | NA
486 | https://doi.org/10.1021/am301985s | NA
487 | https://doi.org/10.1016/S0032-3861(01)00803-5 | NA
488 | Full text not available in the website | none
489 | https://doi.org/10.1002/pola.1989.080270229 | NA
490 | https://doi.org/10.1021/acsami.7b11045 | NA
491 | https://doi.org/10.1063/1.363999 | NA
492 | Full text not available in the website | none
493 | https://doi.org/10.1002/(SICI)1097-4628(19960919)61:12%3C2137::AID-APP12%3E3.0.CO;2-4 | NA
494 | https://doi.org/10.1088%2F0954-0083%2F5%2F2%2F002 | NA
495 | https://doi.org/10.1002/app.1994.070510815 | NA
496 | https://doi.org/10.1002/app.1995.070570703 | NA
497 | https://doi.org/10.1063/1.121198 | NA
498 | https://doi.org/10.1016/S0032-3861(97)00602-2 | NA
499 | https://doi.org/10.1016/S0032-3861(96)00592-7 | NA
500 | https://doi.org/10.1002/0471220523.ch5 | NA