## reference
Reference | 301~400
NO. | DOI
2 | https://doi.org/10.1002/(sici)1099-0518(20000501)38:9%3C1487::aid-pola11%3E3.0.co;2-u
9 | https://doi.org/10.1021/ma402499m
27 | https://doi.org/10.1016/0032-3861(95)90937-w
32 | https://doi.org/10.1002/app.1994.070510914
50 | https://doi.org/10.1002/(sici)1097-4628(20000523)76:8%3C1315::aid-app12%3E3.0.co;2-4
56 | https://doi.org/10.1002/pola.23264
66 | https://doi.org/10.1002/(sici)1099-0518(20000501)38:9%3C1528::aid-pola16%3E3.0.co;2-f
71 | https://doi.org/10.1002/pola.11012
78 | https://doi.org/10.1016/s0032-3861(98)00663-6
93 | https://doi.org/10.1002/(sici)1099-0518(19980130)36:2%3C301::aid-pola13%3E3.0.co;2-s
96 | https://doi.org/10.1295/polymj.30.805
99 | https://doi.org/10.1002/pola.23337

## data
Polyimide structure and performance data
NO. | polyimide |  | Tg/℃ | λcutoff/nm | reference (please fill in, thank you) | Remark | Other properties
| Diamine | Dianhydride |  |  | "paper doi number"or "original URL" or "book name + page number"
2-1 | [6 empty] | CTE、Td、Tensile modulus (Gpa) etc.
https://doi.org/10.1002/(sici)1099-0518(20000501)38:9%3C1487::aid-pola11%3E3.0.co;2-u
275
2-2
260
2-3 |  |  | 235
2-4
220
2-5
205
9-1
|  |  |  | 270 | https://doi.org/10.1021/ma402499m
9-2 |  |  |  | 282
9-3 |  |  |  | 357
9-4 |  |  |  | 355
9-5 |  |  | 260 | 326
9-6 |  |  | 250 | 363
9-7
|  |  | 240 | 383
9-8 |  |  | 275 | 366
27-1
|  | n=10 |  |  | https://doi.org/10.1016/0032-3861(95)90937-w
27-2 |  |  | 123
27-3 |  |  | 153
27-4
142
27-5 |  | n=12 | 154
32-1
275
https://doi.org/10.1002/app.1994.070510914
32-2 |  |  | 384
50-1
|  |  | 501 |  | https://doi.org/10.1002/(sici)1097-4628(20000523)76:8%3C1315::aid-app12%3E3.0.co;2-4
50-2 |  |  | 360
50-3 |  |  | 380
50-4
350
56-1
|  |  | 291 |  | https://doi.org/10.1002/pola.23264
285
56-2
56-3
294
56-4
263
56-5
284
56-6
285
293
56-7
56-8 |  |  | 291
56-9
300
56-10
310
56-11
311
56-12
300
56-13
307
310
56-14
66-1
|  |  | 195 |  | https://doi.org/10.1002/(sici)1099-0518(20000501)38:9%3C1528::aid-pola16%3E3.0.co;2-f
66-2
180
66-3
175
71-1
|  |  | 278 |  | https://doi.org/10.1002/pola.11012
71-2 |  |  | 240
71-3
256
232
71-4
261
71-5
71-6 |  |  | 247
78-1
|  |  | 373 |  | https://doi.org/10.1016/s0032-3861(98)00663-6
Et= —CH2CH3
78-2
300
Et= —CH2CH3
78-3
294
Et= —CH2CH3
78-4 |  |  | 345
Et= —CH2CH3
78-5 |  |  | 252
Et= —CH2CH3
78-6 |  |  | 307
Et= —CH2CH3
78-7 |  |  | 388
Et= —CH2CH3
78-8 |  |  | 385
Et= —CH2CH3
78-9 |  |  | 376
Et= —CH2CH3
78-10 |  |  | 295
Et= —CH2CH3
78-11 |  |  | 398
78-12 |  |  | 392
78-13 |  |  | 295
93-1
|  |  | 223 | 481
https://doi.org/10.1002/(sici)1099-0518(19980130)36:2%3C301::aid-pola13%3E3.0.co;2-s
93-2 |  |  | 233 | 436
93-3 |  |  | 225 | 496
93-4 |  |  | 221 | 449
96-1
|  |  | 277 |  | https://doi.org/10.1295/polymj.30.805
96-2 |  |  | 349
96-3
360
99-1
|  |  | 393 |  | https://doi.org/10.1002/pola.23337
347
340
350
365
350